## Data
| ID | Filtrated volume | All particles | Plastic Particles | Plastic items (Blank c. for plastic containers) | Plastic items | Δ N Glass Container | Δ N FTIR | Δ V / Filtration | Δ N Plastic particles | % Error | All items | %Plastic | Fibers | Fibers in blanks | Volume Blank | Fibers /L | Fiber/blank corrected | polyethylene | polyethylene oxidized | polyethylene-chlorinated | polypropylene | polystyrene | polycarbonate | polyamide | polyvinyl-chloride | cellulose chemical modified | nitrile rubber | polyester | acrylates/polyurethanes/varnish/lacquer | animal fur | plant fibres | sand | polysulfone | polyethere-therketon | polychloro-prene | chitin | polyisoprene chlorinated | polylactid acide | polycapro-lactone | ethylene-vinyl-acetate | polyimide | polyoxyme-thylene | polybu-tadiene | acrylonitrile-butadiene | rubber type 1 | rubber type 2 | charcoal | coal | rubber type 3 | Single polymer particle | Polymer particles >11<=25 µm | Polymer particles >25<=50 µm | Polymer particles >50<=75 µm | Polymer particles >75<=100 µm | Polymer particles >100<=125 µm | Polymer particles >125<=150 µm | Polymer particles >150<=175 µm | Polymer particles >175<=200 µm | Polymer particles >200<=225 µm | Polymer particles >225<=250 µm | Polymer particles >250<=275 µm | Polymer particles >275<=300 µm | Polymer particles >300<=325 µm | Polymer particles >325<=250 µm | Polymer particles >250<=375 µm | Polymer particles >375<=400 µm | Polymer particles >400<=425 µm | Polymer particles >425<=450 µm | Polymer particles >450<=475 µm | Polymer particles >475<=500 µm | Polymer particles >500 µm | All Single particle | All Particles >11<=25 µm | All Particles >25<=50 µm | All Particles >50<=75 µm | All Particles >75<=100 µm | All Particles >100<=125 µm | All Particles >125<=150 µm | All Particles >150<=175 µm | All Particles >175<=200 µm | All Particles >200<=225 µm | All Particles >225<=250 µm | All Particles >250<=275 µm | All Particles >275<=300 µm | All Particles >300<=325 µm | All Particles >325<=350 µm | All Particles >350<=375 µm | All Particles >375<=400 µm | All Particles >400<=425 µm | All Particles >425<=450 µm | All Particles >450<=475 µm | All Particles >475<=500 µm | All Particles >500 µm | polyethylene | polyethylene oxidized | polyethylene-chlorinated | polypropylene | polystyrene | polycarbonate | polyamide | polyvinyl-chloride | cellulose chemical modified | nitrile rubber | polyester | acrylates/polyurethanes/varnish/lacquer | animal fur | plant fibres | sand | polysulfone | polyethere-therketon | polychloro-prene | chitin | polyisoprene chlorinated | polylactide acide | polycapro-lactone | ethylene-vinyl-acetate | polyimide | polyoxyme-thylene | polybuta-diene | acrylonitrile-butadiene | rubber type | rubber type 2 | charcoal | coal | rubber type 3 | Single polymer particle | Polymer particles >11<=25 µm | Polymer particles >25<=50 µm | Polymer particles >50<=75 µm | Polymer particles >75<=100 µm | Polymer particles >100<=125 µm | Polymer particles >125<=150 µm | Polymer particles >150<=175 µm | Polymer particles >175<=200 µm | Polymer particles >200<=225 µm | Polymer particles >225<=250 µm | Polymer particles >250<=275 µm | Polymer particles >275<=300 µm | Polymer particles >300<=325 µm | Polymer particles >325<=250 µm | Polymer particles >250<=375 µm | Polymer particles >375<=400 µm | Polymer particles >400<=425 µm | Polymer particles >425<=450 µm | Polymer particles >450<=475 µm | Polymer particles >475<=500 µm | Polymer particles >500 µm | All Single particle | All Particles >11<=25 µm | All Particles >25<=50 µm | All Particles >50<=75 µm | All Particles >75<=100 µm | All Particles >100<=125 µm | All Particles >125<=150 µm | All Particles >150<=175 µm | All Particles >175<=200 µm | All Particles >200<=225 µm | All Particles >225<=250 µm | All Particles >250<=275 µm | All Particles >275<=300 µm | All Particles >300<=325 µm | All Particles >325<=250 µm | All Particles >250<=375 µm | All Particles >375<=400 µm | All Particles >400<=425 µm | All Particles >425<=450 µm | All Particles >450<=475 µm | All Particles >475<=500 µm | All Particles >500 µm | Polymer particles >=11 µm | Polymer particles >11<=25 µm | Polymer particles >25<=50 µm | Polymer particles >50<=75 µm | Polymer particles >75<=100 µm | Polymer particles >100<=125 µm | Polymer particles >125<=150 µm | Polymer particles >150<=175 µm | Polymer particles >175<=200 µm | Polymer particles >200<=225 µm | Polymer particles >225<=250 µm | Polymer particles >250<=275 µm | Polymer particles >275<=300 µm | Polymer particles >300<=325 µm | Polymer particles >325<=250 µm | Polymer particles >250<=375 µm | Polymer particles >375<=400 µm | Polymer particles >400<=425 µm | Polymer particles >425<=450 µm | Polymer particles >450<=475 µm | Polymer particles >475<=500 µm | Polymer particles >500 µm | All Particles >=11 µm | All Particles >11<=25 µm | All Particles >25<=50 µm | All Particles >50<=75 µm | All Particles >75<=100 µm | All Particles >100<=125 µm | All Particles >125<=150 µm | All Particles >150<=175 µm | All Particles >175<=200 µm | All Particles >200<=225 µm | All Particles >225<=250 µm | All Particles >250<=275 µm | All Particles >275<=300 µm | All Particles >300<=325 µm | All Particles >325<=250 µm | All Particles >250<=375 µm | All Particles >375<=400 µm | All Particles >400<=425 µm | All Particles >425<=450 µm | All Particles >450<=475 µm | All Particles >475<=500 µm | All Particles >500 µm | Original sample Name | Means of transport | Blank corrected? | Location | Cruise | Date | Weather | Temperature | Wind force | Longitude | Latitude | Sampling area | Sampling depth | Container material | Rinsing agent | Mug/spoon material | Wrapping | Sampling team | Regional inhabitants | Sampling institute | Mean annual snow fall | Mean anual MP fallout | Mean annual fiber fallout
| Unit | L | N | N | N/L | N/m³ | N | N | L | N/L | % | N/L | % | N | N | L | N/L | N/L | N | N | N | N | N | N | N | N | N | N | N | N | N | N | N | N | N | N | N | N | N | N | N | N | N | N | N | N | N | N | N | N | N | N | N | N | N | N | N | N | N | N | N | N | N | N | N | N | N | N | N | N | N | N | N | N | N | N | N | N | N | N | N | N | N | N | N | N | N | N | N | N | N | N | N | N | N/L | N/L | N/L | N/L | N/L | N/L | N/L | N/L | N/L | N/L | N/L | N/L | N/L | N/L | N/L | N/L | N/L | N/L | N/L | N/L | N/L | N/L | N/L | N/L | N/L | N/L | N/L | N/L | N/L | N/L | N/L | N/L | N/L | N/L | N/L | N/L | N/L | N/L | N/L | N/L | N/L | N/L | N/L | N/L | N/L | N/L | N/L | N/L | N/L | N/L | N/L | N/L | N/L | N/L | N/L | N/L | N/L | N/L | N/L | N/L | N/L | N/L | N/L | N/L | N/L | N/L | N/L | N/L | N/L | N/L | N/L | N/L | N/L | N/L | N/L | N/L | % | % | % | % | % | % | % | % | % | % | % | % | % | % | % | % | % | % | % | % | % | % | % | % | % | % | % | % | % | % | % | % | % | % | % | % | % | % | % | % | % | % | % | % | [5 empty] | dd/mm/yy |  | °C | m/s | °N | °E | cm | cm |  |  |  |  | N | N |  | kg m-2 | N m-2 p.a. | N m-2 p.a.
Heligoland 1 | 1 | 0.0056 | 3048 | 66 | 11785.71 | 11785714.3 | 5 | 11 | 0.0001 | 2864.884 | 24.3081 | 544285.7 | 2.165354 | 5 | 83 | 1.5 | 892.8571 | 837.5238 | 3 | 0 | 0 | 3 | 0 | 0 | 2 | 0 | 0 | 21 | 2 | 13 | 141 | 2550 | 251 | 0 | 0 | 0 | 23 | 0 | 0 | 0 | 3 | 0 | 0 | 0 | 0 | 0 | 0 | 17 | 0 | 19 | 37 | 21 | 7 | 0 | 0 | 0 | 1 | 0 | 0 | 0 | 0 | 0 | 0 | 0 | 0 | 0 | 0 | 0 | 0 | 0 | 0 | 0 | 1118 | 1022 | 636 | 187 | 51 | 23 | 5 | 4 | 0 | 1 | 1 | 0 | 0 | 0 | 0 | 0 | 0 | 0 | 0 | 0 | 0 | 0 | 535.7143 | 0 | 0 | 535.7143 | 0 | 0 | 357.1429 | 0 | 0 | 3750 | 357.1429 | 2321.429 | 25178.57 | 455357.1 | 44821.43 | 0 | 0 | 0 | 4107.143 | 0 | 0 | 0 | 535.7143 | 0 | 0 | 0 | 0 | 0 | 0 | 3035.714 | 0 | 3392.857 | 6607.143 | 3750 | 1250 | 0 | 0 | 0 | 178.5714 | 0 | 0 | 0 | 0 | 0 | 0 | 0 | 0 | 0 | 0 | 0 | 0 | 0 | 0 | 0 | 199642.9 | 182500 | 113571.4 | 33392.86 | 9107.143 | 4107.143 | 892.8571 | 714.2857 | 0 | 178.5714 | 178.5714 | 0 | 0 | 0 | 0 | 0 | 0 | 0 | 0 | 0 | 0 | 0 | 56.06061 | 31.81818 | 10.60606 | 0 | 0 | 0 | 1.515152 | 0 | 0 | 0 | 0 | 0 | 0 | 0 | 0 | 0 | 0 | 0 | 0 | 0 | 0 | 0 | 36.67979 | 33.53018 | 20.86614 | 6.135171 | 1.673228 | 0.7545932 | 0.164042 | 0.1312336 | 0 | 0.0328084 | 0.0328084 | 0 | 0 | 0 | 0 | 0 | 0 | 0 | 0 | 0 | 0 | 0 | HelgoSnow_1 | By foot | No | Heligoland | - | 2018-03-17 | cloudy | -1 | 18 | 54.183154 | 7.888396 | - | - | Glass, silicon sealing | Milli Q | Stainless steel | Tin foil | 2 | 1469 | AWI | - | - | -
Heligoland 2 | 2 | 0.005 | 2795 | 88 | 17600 | 17600000 | 5 | 5 | 0.0001 | 2030.74 | 11.53829 | 559000 | 3.148479 | 14 | 83 | 1.5 | 2800 | 2744.667 | 2 | 0 | 0 | 19 | 0 | 0 | 2 | 0 | 1 | 61 | 0 | 1 | 105 | 2002 | 511 | 0 | 0 | 0 | 67 | 0 | 0 | 0 | 2 | 0 | 0 | 0 | 0 | 0 | 0 | 22 | 0 | 0 | 57 | 22 | 5 | 1 | 1 | 2 | 0 | 0 | 0 | 0 | 0 | 0 | 0 | 0 | 0 | 0 | 0 | 0 | 0 | 0 | 0 | 0 | 1298 | 922 | 392 | 104 | 50 | 24 | 4 | 0 | 1 | 0 | 0 | 0 | 0 | 0 | 0 | 0 | 0 | 0 | 0 | 0 | 0 | 0 | 400 | 0 | 0 | 3800 | 0 | 0 | 400 | 0 | 200 | 12200 | 0 | 200 | 21000 | 400400 | 102200 | 0 | 0 | 0 | 13400 | 0 | 0 | 0 | 400 | 0 | 0 | 0 | 0 | 0 | 0 | 4400 | 0 | 0 | 11400 | 4400 | 1000 | 200 | 200 | 400 | 0 | 0 | 0 | 0 | 0 | 0 | 0 | 0 | 0 | 0 | 0 | 0 | 0 | 0 | 0 | 0 | 259600 | 184400 | 78400 | 20800 | 10000 | 4800 | 800 | 0 | 200 | 0 | 0 | 0 | 0 | 0 | 0 | 0 | 0 | 0 | 0 | 0 | 0 | 0 | 64.77273 | 25 | 5.681818 | 1.136364 | 1.136364 | 2.272727 | 0 | 0 | 0 | 0 | 0 | 0 | 0 | 0 | 0 | 0 | 0 | 0 | 0 | 0 | 0 | 0 | 46.44007 | 32.98748 | 14.02504 | 3.72093 | 1.788909 | 0.8586762 | 0.1431127 | 0 | 0.03577818 | 0 | 0 | 0 | 0 | 0 | 0 | 0 | 0 | 0 | 0 | 0 | 0 | 0 | HelgoSnow_2 | By foot | No | Heligoland | - | 2018-03-17 | cloudy | -1 | 18 | 54.183527 | 7.888334 | - | - | Glass, silicon sealing | Milli Q | Stainless steel | Tin foil | 2 | 1469 | AWI | - | - | -
Tschuggen | 3 | 0.11 | 1591 | 21 | 190.9091 | 190909.1 | 5 | 2 | 0.0001 | 63.6366 | 33.33346 | 14463.64 | 1.319925 | 82 | 83 | 1.5 | 745.4545 | 690.1212 | 1 | 0 | 0 | 1 | 0 | 0 | 6 | 0 | 0 | 0 | 0 | 6 | 907 | 652 | 2 | 0 | 0 | 0 | 9 | 0 | 0 | 0 | 2 | 0 | 0 | 0 | 0 | 0 | 0 | 0 | 0 | 5 | 12 | 8 | 1 | 0 | 0 | 0 | 0 | 0 | 0 | 0 | 0 | 0 | 0 | 0 | 0 | 0 | 0 | 0 | 0 | 0 | 0 | 0 | 739 | 546 | 229 | 57 | 10 | 7 | 2 | 1 | 0 | 0 | 0 | 0 | 0 | 0 | 0 | 0 | 0 | 0 | 0 | 0 | 0 | 0 | 9.090909 | 0 | 0 | 9.090909 | 0 | 0 | 54.54545 | 0 | 0 | 0 | 0 | 54.54545 | 8245.455 | 5927.273 | 18.18182 | 0 | 0 | 0 | 81.81818 | 0 | 0 | 0 | 18.18182 | 0 | 0 | 0 | 0 | 0 | 0 | 0 | 0 | 45.45455 | 109.0909 | 72.72727 | 9.090909 | 0 | 0 | 0 | 0 | 0 | 0 | 0 | 0 | 0 | 0 | 0 | 0 | 0 | 0 | 0 | 0 | 0 | 0 | 0 | 6718.182 | 4963.636 | 2081.818 | 518.1818 | 90.90909 | 63.63636 | 18.18182 | 9.090909 | 0 | 0 | 0 | 0 | 0 | 0 | 0 | 0 | 0 | 0 | 0 | 0 | 0 | 0 | 57.14286 | 38.09524 | 4.761905 | 0 | 0 | 0 | 0 | 0 | 0 | 0 | 0 | 0 | 0 | 0 | 0 | 0 | 0 | 0 | 0 | 0 | 0 | 0 | 46.44877 | 34.31804 | 14.39346 | 3.582652 | 0.6285355 | 0.4399749 | 0.1257071 | 0.06285355 | 0 | 0 | 0 | 0 | 0 | 0 | 0 | 0 | 0 | 0 | 0 | 0 | 0 | 0 | DavosCLEAN_3 | By foot | No | Tschuggen | - | 2018-03-07 | cloudy | +3 | 2.5 | 46.78397 | 9.92095 | 200 x 200 | 10 cm | Glass, silicon sealing | Sample snow | Stainless steel | Without tin foil | 2 | 11248 | SLF Davos | 500 | 0.382 | 1.38
Davos | 4 | 0.0284 | 1258 | 76 | 2676.056 | 2676056.3 | 5 | 4 | 0.0001 | 317.0415 | 11.84734 | 44295.77 | 6.041335 | 28 | 83 | 1.5 | 985.9155 | 930.5822 | 2 | 0 | 1 | 0 | 0 | 0 | 10 | 0 | 0 | 21 | 1 | 13 | 465 | 479 | 99 | 0 | 0 | 1 | 120 | 0 | 0 | 7 | 5 | 0 | 0 | 0 | 0 | 2 | 0 | 19 | 0 | 13 | 47 | 20 | 8 | 1 | 0 | 0 | 0 | 0 | 0 | 0 | 0 | 0 | 0 | 0 | 0 | 0 | 0 | 0 | 0 | 0 | 0 | 0 | 731 | 332 | 141 | 35 | 9 | 1 | 4 | 2 | 0 | 0 | 1 | 1 | 0 | 1 | 0 | 0 | 0 | 0 | 0 | 0 | 0 | 0 | 70.42254 | 0 | 35.21127 | 0 | 0 | 0 | 352.1127 | 0 | 0 | 739.4366 | 35.21127 | 457.7465 | 16373.24 | 16866.2 | 3485.915 | 0 | 0 | 35.21127 | 4225.352 | 0 | 0 | 246.4789 | 176.0563 | 0 | 0 | 0 | 0 | 70.42254 | 0 | 669.0141 | 0 | 457.7465 | 1654.93 | 704.2254 | 281.6901 | 35.21127 | 0 | 0 | 0 | 0 | 0 | 0 | 0 | 0 | 0 | 0 | 0 | 0 | 0 | 0 | 0 | 0 | 0 | 0 | 25739.44 | 11690.14 | 4964.789 | 1232.394 | 316.9014 | 35.21127 | 140.8451 | 70.42254 | 0 | 0 | 35.21127 | 35.21127 | 0 | 35.21127 | 0 | 0 | 0 | 0 | 0 | 0 | 0 | 0 | 61.84211 | 26.31579 | 10.52632 | 1.315789 | 0 | 0 | 0 | 0 | 0 | 0 | 0 | 0 | 0 | 0 | 0 | 0 | 0 | 0 | 0 | 0 | 0 | 0 | 58.10811 | 26.3911 | 11.20827 | 2.782194 | 0.7154213 | 0.07949126 | 0.317965 | 0.1589825 | 0 | 0 | 0.07949126 | 0.07949126 | 0 | 0.07949126 | 0 | 0 | 0 | 0 | 0 | 0 | 0 | 0 | DavosDIRTY_3 | By foot | No | Davos village | - | 2018-03-07 | cloudy | +3 | 2.5 | 46.79864 | 9.84483 | 200 x 200 | 10 cm | Glass, silicon sealing | Sample snow | Stainless steel | Without tin foil | 2 | 11248 | SLF Davos | 500 | 5.352 | 1.862
Bremen | 5 | 0.0575 | 4372 | 115 | 2000 | 2000000 | 5 | 6 | 0.0001 | 191.336 | 9.566798 | 76034.78 | 2.630375 | 114 | 83 | 1.5 | 1982.609 | 1927.275 | 3 | 1 | 0 | 1 | 0 | 0 | 8 | 0 | 3 | 1 | 0 | 89 | 358 | 3872 | 12 | 0 | 0 | 0 | 15 | 0 | 0 | 0 | 6 | 0 | 0 | 0 | 0 | 0 | 0 | 0 | 0 | 3 | 96 | 15 | 3 | 0 | 0 | 0 | 0 | 1 | 0 | 0 | 0 | 0 | 0 | 0 | 0 | 0 | 0 | 0 | 0 | 0 | 0 | 0 | 1802 | 1151 | 809 | 306 | 121 | 66 | 28 | 25 | 14 | 12 | 8 | 9 | 3 | 2 | 5 | 3 | 1 | 0 | 1 | 1 | 1 | 4 | 52.17391 | 17.3913 | 0 | 17.3913 | 0 | 0 | 139.1304 | 0 | 52.17391 | 17.3913 | 0 | 1547.826 | 6226.087 | 67339.13 | 208.6957 | 0 | 0 | 0 | 260.8696 | 0 | 0 | 0 | 104.3478 | 0 | 0 | 0 | 0 | 0 | 0 | 0 | 0 | 52.17391 | 1669.565 | 260.8696 | 52.17391 | 0 | 0 | 0 | 0 | 17.3913 | 0 | 0 | 0 | 0 | 0 | 0 | 0 | 0 | 0 | 0 | 0 | 0 | 0 | 0 | 31339.13 | 20017.39 | 14069.57 | 5321.739 | 2104.348 | 1147.826 | 486.9565 | 434.7826 | 243.4783 | 208.6957 | 139.1304 | 156.5217 | 52.17391 | 34.78261 | 86.95652 | 52.17391 | 17.3913 | 0 | 17.3913 | 17.3913 | 17.3913 | 69.56522 | 83.47826 | 13.04348 | 2.608696 | 0 | 0 | 0 | 0 | 0.8695652 | 0 | 0 | 0 | 0 | 0 | 0 | 0 | 0 | 0 | 0 | 0 | 0 | 0 | 0 | 41.21683 | 26.32662 | 18.50412 | 6.999085 | 2.767612 | 1.509607 | 0.6404392 | 0.5718207 | 0.3202196 | 0.2744739 | 0.1829826 | 0.2058554 | 0.06861848 | 0.04574565 | 0.1143641 | 0.06861848 | 0.02287283 | 0 | 0.02287283 | 0.02287283 | 0.02287283 | 0.09149131 | BremenSnow | By foot | No | Bremen | - | 2018-02-25 | cloudy | -2/-3 | 2.5 | 53.06753 | 8.79308 | - | 1-1.5 cm | Glass, silicon sealing | Milli Q | Stainless steel | Tin foil | 1 | 557464 | AWI | - | - | -
Ice floe 1 | 6 | 0.0784 | 11.1008 | 9.759467 | 124.483 | 124483 | 5 | 1 | 0.0001 | 76.53078 | 61.4789 | 141.5918 | 87.91679 | 11 | 83 | 1.5 | 140.3061 | 84.97279 | 1.790933 | 0 | 0 | 0 | 0 | 0 | 0 | 0 | 0 | 0 | 5.895467 | 1.073067 | 0 | 0.4458667 | 0.8954667 | 0 | 0 | 0 | 0 | 0 | 0 | 0 | 0 | 0 | 0 | 0 | 0 | 1 | 0 | 0 | 0 | 0 | 5.386667 | 0.3728 | 3 | 0 | 0 | 1 | 0 | 0 | 0 | 0 | 0 | 0 | 0 | 0 | 0 | 0 | 0 | 0 | 0 | 0 | 0 | 0 | 6.282133 | 0.3728 | 3 | 0.4458667 | 0 | 1 | 0 | 0 | 0 | 0 | 0 | 0 | 0 | 0 | 0 | 0 | 0 | 0 | 0 | 0 | 0 | 0 | 22.84354 | 0 | 0 | 0 | 0 | 0 | 0 | 0 | 0 | 0 | 75.19728 | 13.68707 | 0 | 5.687075 | 11.42177 | 0 | 0 | 0 | 0 | 0 | 0 | 0 | 0 | 0 | 0 | 0 | 0 | 12.7551 | 0 | 0 | 0 | 0 | 68.70748 | 4.755102 | 38.26531 | 0 | 0 | 12.7551 | 0 | 0 | 0 | 0 | 0 | 0 | 0 | 0 | 0 | 0 | 0 | 0 | 0 | 0 | 0 | 0 | 80.12925 | 4.755102 | 38.26531 | 5.687075 | 0 | 12.7551 | 0 | 0 | 0 | 0 | 0 | 0 | 0 | 0 | 0 | 0 | 0 | 0 | 0 | 0 | 0 | 0 | 55.19427 | 3.819881 | 30.73938 | 0 | 0 | 10.24646 | 0 | 0 | 0 | 0 | 0 | 0 | 0 | 0 | 0 | 0 | 0 | 0 | 0 | 0 | 0 | 0 | 56.59172 | 3.358317 | 27.02508 | 4.016527 | 0 | 9.00836 | 0 | 0 | 0 | 0 | 0 | 0 | 0 | 0 | 0 | 0 | 0 | 0 | 0 | 0 | 0 | 0 | HGIX | Dinghy | Yes | Fram Strait | PS99.2 | 2016-07-07 | Foggy | 0/-1 | 3.1 | 79.25759 | 2.31211 | - | 5 cm | PVC | Milli Q | Stainless steel | Without tin foil | 3 | 0 | AWI | 200 | 0.62 | 0.425
Ice floe 2 | 7 | 0.0137 | 10.2592 | 0 | 0 | 0 | 0 | 1 | 0.0001 | 72.9927 | 0 | 748.8467 | 0 | 6 | 83 | 1.5 | 437.9562 | 382.6229 | 0 | 0 | 0 | 0 | 0 | 0 | 0 | 0 | 0 | 0 | 0 | 0 | 0.8904 | 8.3688 | 1 | 0 | 0 | 0 | 0 | 0 | 0 | 0 | 0 | 0 | 0 | 0 | 0 | 0 | 0 | 0 | 0 | 0 | 0 | 0 | 0 | 0 | 0 | 0 | 0 | 0 | 0 | 0 | 0 | 0 | 0 | 0 | 0 | 0 | 0 | 0 | 0 | 0 | 0 | 0 | 2.6436 | 2.6846 | 2.4654 | 2.4656 | 0 | 0 | 0 | 0 | 0 | 0 | 0 | 0 | 0 | 0 | 0 | 0 | 0 | 0 | 0 | 0 | 0 | 0 | 0 | 0 | 0 | 0 | 0 | 0 | 0 | 0 | 0 | 0 | 0 | 0 | 64.9927 | 610.8613 | 72.9927 | 0 | 0 | 0 | 0 | 0 | 0 | 0 | 0 | 0 | 0 | 0 | 0 | 0 | 0 | 0 | 0 | 0 | 0 | 0 | 0 | 0 | 0 | 0 | 0 | 0 | 0 | 0 | 0 | 0 | 0 | 0 | 0 | 0 | 0 | 0 | 0 | 0 | 0 | 0 | 192.9635 | 195.9562 | 179.9562 | 179.9708 | 0 | 0 | 0 | 0 | 0 | 0 | 0 | 0 | 0 | 0 | 0 | 0 | 0 | 0 | 0 | 0 | 0 | 0 | 0 | 0 | 0 | 0 | 0 | 0 | 0 | 0 | 0 | 0 | 0 | 0 | 0 | 0 | 0 | 0 | 0 | 0 | 0 | 0 | 0 | 0 | 25.76809 | 26.16773 | 24.03111 | 24.03306 | 0 | 0 | 0 | 0 | 0 | 0 | 0 | 0 | 0 | 0 | 0 | 0 | 0 | 0 | 0 | 0 | 0 | 0 | st1 | Dinghy | Yes | Fram Strait | PS99.2 | 2016-07-02 | Foggy | 0/-1 | 6 | 78.59262 | 5.23756 | - | 5 cm | PE | Milli Q | Stainless steel | Without tin foil | 3 | 0 | AWI | 200 | 0 | 1.915
Ice floe 3 | 8 | 0.2044 | 53.492 | 4 | 19.56947 | 19569.47 | 5 | 1 | 0.0001 | 29.35421 | 150 | 261.7025 | 7.477754 | 20 | 83 | 1.5 | 97.84736 | 42.51402 | 0 | 0 | 0 | 0 | 0 | 0 | 0 | 0 | 0 | 1 | 0 | 2 | 0 | 44.492 | 5 | 0 | 0 | 0 | 0 | 0 | 0 | 0 | 1 | 0 | 0 | 0 | 0 | 0 | 0 | 0 | 0 | 0 | 3 | 1 | 0 | 0 | 0 | 0 | 0 | 0 | 0 | 0 | 0 | 0 | 0 | 0 | 0 | 0 | 0 | 0 | 0 | 0 | 0 | 0 | 18.8432 | 15.5352 | 0 | 7.7424 | 3.4152 | 4.956 | 2 | 0 | 0 | 1 | 0 | 0 | 0 | 0 | 0 | 0 | 0 | 0 | 0 | 0 | 0 | 0 | 0 | 0 | 0 | 0 | 0 | 0 | 0 | 0 | 0 | 4.892368 | 0 | 9.784736 | 0 | 217.6712 | 24.46184 | 0 | 0 | 0 | 0 | 0 | 0 | 0 | 4.892368 | 0 | 0 | 0 | 0 | 0 | 0 | 0 | 0 | 0 | 14.6771 | 4.892368 | 0 | 0 | 0 | 0 | 0 | 0 | 0 | 0 | 0 | 0 | 0 | 0 | 0 | 0 | 0 | 0 | 0 | 0 | 0 | 0 | 92.18787 | 76.00391 | 0 | 37.87867 | 16.70841 | 24.24658 | 9.784736 | 0 | 0 | 4.892368 | 0 | 0 | 0 | 0 | 0 | 0 | 0 | 0 | 0 | 0 | 0 | 0 | 75 | 25 | 0 | 0 | 0 | 0 | 0 | 0 | 0 | 0 | 0 | 0 | 0 | 0 | 0 | 0 | 0 | 0 | 0 | 0 | 0 | 0 | 35.2262 | 29.0421 | 0 | 14.47394 | 6.384506 | 9.264937 | 3.738877 | 0 | 0 | 1.869438 | 0 | 0 | 0 | 0 | 0 | 0 | 0 | 0 | 0 | 0 | 0 | 0 | EG1#2 | Helicopter | Yes | Fram Strait | PS99.2 | 2016-06-30 | clear | 0/-1 | 9- 10 | 79.25759 | 2.31211 | - | 5 cm | PE | Milli Q | Stainless steel | Without tin foil | 3 | 0 | AWI | 200 | 0.1 | 0.215
Ice floe 4 | 9 | 0.0083 | 776 | 5 | 602.4096 | 602409.6 | 5 | 1 | 0.0001 | 722.928 | 120.006 | 93493.98 | 0.6443299 | 85 | 83 | 1.5 | 10240.96 | 10185.63 | 0 | 0 | 0 | 0 | 0 | 0 | 0 | 0 | 0 | 2 | 0 | 3 | 4 | 532 | 235 | 0 | 0 | 0 | 0 | 0 | 0 | 0 | 0 | 0 | 0 | 0 | 0 | 0 | 0 | 0 | 0 | 0 | 2 | 3 | 0 | 0 | 0 | 0 | 0 | 0 | 0 | 0 | 0 | 0 | 0 | 0 | 0 | 0 | 0 | 0 | 0 | 0 | 0 | 0 | 402 | 252 | 102 | 18 | 2 | 0 | 0 | 0 | 0 | 0 | 0 | 0 | 0 | 0 | 0 | 0 | 0 | 0 | 0 | 0 | 0 | 0 | 0 | 0 | 0 | 0 | 0 | 0 | 0 | 0 | 0 | 240.9639 | 0 | 361.4458 | 481.9277 | 64096.39 | 28313.25 | 0 | 0 | 0 | 0 | 0 | 0 | 0 | 0 | 0 | 0 | 0 | 0 | 0 | 0 | 0 | 0 | 0 | 240.9639 | 361.4458 | 0 | 0 | 0 | 0 | 0 | 0 | 0 | 0 | 0 | 0 | 0 | 0 | 0 | 0 | 0 | 0 | 0 | 0 | 0 | 0 | 48433.73 | 30361.45 | 12289.16 | 2168.675 | 240.9639 | 0 | 0 | 0 | 0 | 0 | 0 | 0 | 0 | 0 | 0 | 0 | 0 | 0 | 0 | 0 | 0 | 0 | 40 | 60 | 0 | 0 | 0 | 0 | 0 | 0 | 0 | 0 | 0 | 0 | 0 | 0 | 0 | 0 | 0 | 0 | 0 | 0 | 0 | 0 | 51.80412 | 32.47423 | 13.14433 | 2.319588 | 0.257732 | 0 | 0 | 0 | 0 | 0 | 0 | 0 | 0 | 0 | 0 | 0 | 0 | 0 | 0 | 0 | 0 | 0 | Arctis_0001 | Helicopter | No | Fram Strait | PS108 | 2017-08-30 | clear | - | 2.8-3.6 | 80.09336 | 0.22533 | - | - | Glass | Milli Q | Stainless steel | Tin foil | 5 | 0 | AWI | 200 | 3.01 | 50.93
Ice floe 5 | 10 | 0.0916 | 266 | 20 | 218.3406 | 218340.6 | 5 | 1 | 0.0001 | 65.50262 | 30.0002 | 2903.93 | 7.518797 | 76 | 83 | 1.5 | 829.6943 | 774.361 | 0 | 1 | 0 | 0 | 0 | 0 | 14 | 0 | 1 | 2 | 1 | 0 | 20 | 143 | 82 | 0 | 0 | 0 | 1 | 0 | 0 | 0 | 0 | 0 | 0 | 0 | 0 | 1 | 0 | 0 | 0 | 0 | 13 | 6 | 0 | 1 | 0 | 0 | 0 | 0 | 0 | 0 | 0 | 0 | 0 | 0 | 0 | 0 | 0 | 0 | 0 | 0 | 0 | 0 | 125 | 82 | 46 | 11 | 1 | 0 | 0 | 1 | 0 | 0 | 0 | 0 | 0 | 0 | 0 | 0 | 0 | 0 | 0 | 0 | 0 | 0 | 0 | 10.91703 | 0 | 0 | 0 | 0 | 152.8384 | 0 | 10.91703 | 21.83406 | 10.91703 | 0 | 218.3406 | 1561.135 | 895.1965 | 0 | 0 | 0 | 10.91703 | 0 | 0 | 0 | 0 | 0 | 0 | 0 | 0 | 10.91703 | 0 | 0 | 0 | 0 | 141.9214 | 65.50218 | 0 | 10.91703 | 0 | 0 | 0 | 0 | 0 | 0 | 0 | 0 | 0 | 0 | 0 | 0 | 0 | 0 | 0 | 0 | 0 | 0 | 1364.629 | 895.1965 | 502.1834 | 120.0873 | 10.91703 | 0 | 0 | 10.91703 | 0 | 0 | 0 | 0 | 0 | 0 | 0 | 0 | 0 | 0 | 0 | 0 | 0 | 0 | 65 | 30 | 0 | 5 | 0 | 0 | 0 | 0 | 0 | 0 | 0 | 0 | 0 | 0 | 0 | 0 | 0 | 0 | 0 | 0 | 0 | 0 | 46.99248 | 30.82707 | 17.29323 | 4.135338 | 0.3759398 | 0 | 0 | 0.3759398 | 0 | 0 | 0 | 0 | 0 | 0 | 0 | 0 | 0 | 0 | 0 | 0 | 0 | 0 | Arctis_0002 | Helicopter | No | Fram Strait | PS108 | 2017-08-30 | clear | - | 2.8-3.7 | 80.09223 | 0.2212 | - | - | Glass | Milli Q | Stainless steel | Tin foil | 5 | 0 | AWI | 200 | 1.09 | 3.87
Ice floe 6 | 11 | 0.061 | 324 | 14 | 229.5082 | 229508.2 | 5 | 1 | 0.0001 | 98.36138 | 42.85746 | 5311.475 | 4.320988 | 39 | 83 | 1.5 | 639.3443 | 584.0109 | 1 | 0 | 0 | 1 | 0 | 0 | 3 | 0 | 0 | 4 | 1 | 1 | 91 | 198 | 17 | 0 | 0 | 0 | 4 | 0 | 0 | 0 | 0 | 0 | 0 | 0 | 0 | 0 | 0 | 0 | 0 | 3 | 9 | 2 | 3 | 0 | 0 | 0 | 0 | 0 | 0 | 0 | 0 | 0 | 0 | 0 | 0 | 0 | 0 | 0 | 0 | 0 | 0 | 0 | 152 | 91 | 56 | 15 | 4 | 6 | 0 | 0 | 0 | 0 | 0 | 0 | 0 | 0 | 0 | 0 | 0 | 0 | 0 | 0 | 0 | 0 | 16.39344 | 0 | 0 | 16.39344 | 0 | 0 | 49.18033 | 0 | 0 | 65.57377 | 16.39344 | 16.39344 | 1491.803 | 3245.902 | 278.6885 | 0 | 0 | 0 | 65.57377 | 0 | 0 | 0 | 0 | 0 | 0 | 0 | 0 | 0 | 0 | 0 | 0 | 49.18033 | 147.541 | 32.78689 | 49.18033 | 0 | 0 | 0 | 0 | 0 | 0 | 0 | 0 | 0 | 0 | 0 | 0 | 0 | 0 | 0 | 0 | 0 | 0 | 0 | 2491.803 | 1491.803 | 918.0328 | 245.9016 | 65.57377 | 98.36066 | 0 | 0 | 0 | 0 | 0 | 0 | 0 | 0 | 0 | 0 | 0 | 0 | 0 | 0 | 0 | 0 | 64.28571 | 14.28571 | 21.42857 | 0 | 0 | 0 | 0 | 0 | 0 | 0 | 0 | 0 | 0 | 0 | 0 | 0 | 0 | 0 | 0 | 0 | 0 | 0 | 46.91358 | 28.08642 | 17.28395 | 4.62963 | 1.234568 | 1.851852 | 0 | 0 | 0 | 0 | 0 | 0 | 0 | 0 | 0 | 0 | 0 | 0 | 0 | 0 | 0 | 0 | Arctis_0003 | Helicopter | No | Fram Strait | PS108 | 2017-08-30 | clear | - | 2.8-3.8 | 80.09148 | 0.2203 | - | - | Glass | Milli Q | Stainless steel | Tin foil | 5 | 0 | AWI | 200 | 1.15 | 2.92
Ice floe 7 | 12 | 0.125 | 495 | 11 | 88 | 88000 | 5 | 1 | 0.0001 | 48.00005 | 54.54551 | 3960 | 2.222222 | 22 | 83 | 1.5 | 176 | 120.6667 | 0 | 0 | 1 | 2 | 0 | 0 | 0 | 0 | 0 | 4 | 0 | 0 | 19 | 399 | 66 | 0 | 0 | 0 | 0 | 0 | 0 | 0 | 1 | 0 | 0 | 0 | 0 | 0 | 0 | 0 | 0 | 3 | 8 | 2 | 1 | 0 | 0 | 0 | 0 | 0 | 0 | 0 | 0 | 0 | 0 | 0 | 0 | 0 | 0 | 0 | 0 | 0 | 0 | 0 | 245 | 157 | 68 | 17 | 4 | 1 | 3 | 0 | 0 | 0 | 0 | 0 | 0 | 0 | 0 | 0 | 0 | 0 | 0 | 0 | 0 | 0 | 0 | 0 | 8 | 16 | 0 | 0 | 0 | 0 | 0 | 32 | 0 | 0 | 152 | 3192 | 528 | 0 | 0 | 0 | 0 | 0 | 0 | 0 | 8 | 0 | 0 | 0 | 0 | 0 | 0 | 0 | 0 | 24 | 64 | 16 | 8 | 0 | 0 | 0 | 0 | 0 | 0 | 0 | 0 | 0 | 0 | 0 | 0 | 0 | 0 | 0 | 0 | 0 | 0 | 0 | 1960 | 1256 | 544 | 136 | 32 | 8 | 24 | 0 | 0 | 0 | 0 | 0 | 0 | 0 | 0 | 0 | 0 | 0 | 0 | 0 | 0 | 0 | 72.72727 | 18.18182 | 9.090909 | 0 | 0 | 0 | 0 | 0 | 0 | 0 | 0 | 0 | 0 | 0 | 0 | 0 | 0 | 0 | 0 | 0 | 0 | 0 | 49.49495 | 31.71717 | 13.73737 | 3.434343 | 0.8080808 | 0.2020202 | 0.6060606 | 0 | 0 | 0 | 0 | 0 | 0 | 0 | 0 | 0 | 0 | 0 | 0 | 0 | 0 | 0 | Arctis_0004 | Helicopter | No | Fram Strait | PS108 | 2017-08-30 | clear | - | 2.8-3.9 | 80.09104 | 0.21626 | - | - | Glass | Milli Q | Stainless steel | Tin foil | 5 | 0 | AWI | 200 | 0.44 | 0.605
Ice floe 8 | 13 | 0.14 | 7187 | 26 | 185.7143 | 185714.3 | 5 | 2 | 0.0001 | 50.00018 | 26.92317 | 51335.71 | 0.3617643 | 25 | 83 | 1.5 | 178.5714 | 123.2381 | 0 | 0 | 1 | 13 | 0 | 0 | 0 | 12 | 0 | 0 | 0 | 0 | 2181 | 4448 | 2 | 0 | 0 | 0 | 530 | 0 | 0 | 0 | 0 | 0 | 0 | 0 | 0 | 0 | 0 | 0 | 0 | 0 | 16 | 8 | 1 | 1 | 0 | 0 | 0 | 0 | 0 | 0 | 0 | 0 | 0 | 0 | 0 | 0 | 0 | 0 | 0 | 0 | 0 | 0 | 3986 | 1924 | 844 | 228 | 90 | 37 | 23 | 8 | 21 | 9 | 4 | 5 | 1 | 3 | 0 | 1 | 0 | 0 | 0 | 0 | 0 | 3 | 0 | 0 | 7.142857 | 92.85714 | 0 | 0 | 0 | 85.71429 | 0 | 0 | 0 | 0 | 15578.57 | 31771.43 | 14.28571 | 0 | 0 | 0 | 3785.714 | 0 | 0 | 0 | 0 | 0 | 0 | 0 | 0 | 0 | 0 | 0 | 0 | 0 | 114.2857 | 57.14286 | 7.142857 | 7.142857 | 0 | 0 | 0 | 0 | 0 | 0 | 0 | 0 | 0 | 0 | 0 | 0 | 0 | 0 | 0 | 0 | 0 | 0 | 28471.43 | 13742.86 | 6028.571 | 1628.571 | 642.8571 | 264.2857 | 164.2857 | 57.14286 | 150 | 64.28571 | 28.57143 | 35.71429 | 7.142857 | 21.42857 | 0 | 7.142857 | 0 | 0 | 0 | 0 | 0 | 21.42857 | 61.53846 | 30.76923 | 3.846154 | 3.846154 | 0 | 0 | 0 | 0 | 0 | 0 | 0 | 0 | 0 | 0 | 0 | 0 | 0 | 0 | 0 | 0 | 0 | 0 | 55.46125 | 26.77056 | 11.74343 | 3.172395 | 1.252261 | 0.5148184 | 0.3200223 | 0.1113121 | 0.2921942 | 0.1252261 | 0.05565605 | 0.06957006 | 0.01391401 | 0.04174203 | 0 | 0.01391401 | 0 | 0 | 0 | 0 | 0 | 0.04174203 | Arctis_0005 | Helicopter | No | Fram Strait | PS108 | 2017-08-30 | clear | - | 2.8-3.10 | 80.09044 | 0.2156 | - | - | Glass | Milli Q | Stainless steel | Tin foil | 5 | 0 | AWI | 200 | 0.93 | 0.615
Ice floe 9 | 14 | 0.015 | 579 | 216 | 14400 | 14400000 | 5 | 11 | 0.0001 | 1070.978 | 7.437347 | 38600 | 37.3057 | 3 | 83 | 1.5 | 200 | 144.6667 | 0 | 2 | 0 | 0 | 0 | 1 | 0 | 0 | 0 | 0 | 0 | 168 | 8 | 352 | 3 | 0 | 0 | 0 | 0 | 0 | 0 | 1 | 13 | 0 | 0 | 0 | 0 | 0 | 0 | 0 | 0 | 31 | 152 | 48 | 9 | 3 | 1 | 1 | 1 | 0 | 0 | 0 | 0 | 0 | 0 | 0 | 0 | 0 | 0 | 0 | 0 | 1 | 0 | 0 | 365 | 137 | 55 | 7 | 7 | 2 | 2 | 0 | 1 | 1 | 0 | 1 | 0 | 0 | 0 | 0 | 0 | 0 | 0 | 1 | 0 | 0 | 0 | 133.3333 | 0 | 0 | 0 | 66.66667 | 0 | 0 | 0 | 0 | 0 | 11200 | 533.3333 | 23466.67 | 200 | 0 | 0 | 0 | 0 | 0 | 0 | 66.66667 | 866.6667 | 0 | 0 | 0 | 0 | 0 | 0 | 0 | 0 | 2066.667 | 10133.33 | 3200 | 600 | 200 | 66.66667 | 66.66667 | 66.66667 | 0 | 0 | 0 | 0 | 0 | 0 | 0 | 0 | 0 | 0 | 0 | 0 | 66.66667 | 0 | 0 | 24333.33 | 9133.333 | 3666.667 | 466.6667 | 466.6667 | 133.3333 | 133.3333 | 0 | 66.66667 | 66.66667 | 0 | 66.66667 | 0 | 0 | 0 | 0 | 0 | 0 | 0 | 66.66667 | 0 | 0 | 70.37037 | 22.22222 | 4.166667 | 1.388889 | 0.462963 | 0.462963 | 0.462963 | 0 | 0 | 0 | 0 | 0 | 0 | 0 | 0 | 0 | 0 | 0 | 0 | 0.462963 | 0 | 0 | 63.03972 | 23.66149 | 9.499136 | 1.208981 | 1.208981 | 0.3454231 | 0.3454231 | 0 | 0.1727116 | 0.1727116 | 0 | 0.1727116 | 0 | 0 | 0 | 0 | 0 | 0 | 0 | 0.1727116 | 0 | 0 | G2-S1 | Helicopter | No | Fram Strait | PS107 | 2017-08-04 | clear | - | 1.9-3.6 | 79.031547 | 3.54465 | - | - | Glass | Milli Q | Porcelain | Tin foil | 4 | 0 | AWI | 200 | 72 | 0.725
Bavaria 1 | 15 | 0.0415 | 6770 | 109 | 2626.506 | 2626506.0 | 5 | 6 | 0.0001 | 265.1358 | 10.09462 | 163132.5 | 1.610044 | 11 | 83 | 1.5 | 265.0602 | 209.7269 | 27 | 8 | 0 | 1 | 0 | 0 | 36 | 0 | 0 | 3 | 2 | 3 | 4430 | 2070 | 11 | 0 | 0 | 0 | 150 | 0 | 0 | 0 | 1 | 0 | 0 | 0 | 0 | 1 | 0 | 0 | 0 | 27 | 60 | 37 | 10 | 2 | 0 | 0 | 0 | 0 | 0 | 0 | 0 | 0 | 0 | 0 | 0 | 0 | 0 | 0 | 0 | 0 | 0 | 0 | 2716 | 2595 | 1151 | 193 | 62 | 31 | 4 | 2 | 4 | 3 | 2 | 0 | 0 | 2 | 0 | 0 | 0 | 0 | 3 | 0 | 1 | 1 | 650.6024 | 192.7711 | 0 | 24.09639 | 0 | 0 | 867.4699 | 0 | 0 | 72.28916 | 48.19277 | 72.28916 | 106747 | 49879.52 | 265.0602 | 0 | 0 | 0 | 3614.458 | 0 | 0 | 0 | 24.09639 | 0 | 0 | 0 | 0 | 24.09639 | 0 | 0 | 0 | 650.6024 | 1445.783 | 891.5663 | 240.9639 | 48.19277 | 0 | 0 | 0 | 0 | 0 | 0 | 0 | 0 | 0 | 0 | 0 | 0 | 0 | 0 | 0 | 0 | 0 | 0 | 65445.78 | 62530.12 | 27734.94 | 4650.602 | 1493.976 | 746.988 | 96.38554 | 48.19277 | 96.38554 | 72.28916 | 48.19277 | 0 | 0 | 48.19277 | 0 | 0 | 0 | 0 | 72.28916 | 0 | 24.09639 | 24.09639 | 55.04587 | 33.94495 | 9.174312 | 1.834862 | 0 | 0 | 0 | 0 | 0 | 0 | 0 | 0 | 0 | 0 | 0 | 0 | 0 | 0 | 0 | 0 | 0 | 0 | 40.11817 | 38.33087 | 17.00148 | 2.850812 | 0.915805 | 0.4579025 | 0.05908419 | 0.0295421 | 0.05908419 | 0.04431315 | 0.0295421 | 0 | 0 | 0.0295421 | 0 | 0 | 0 | 0 | 0.04431315 | 0 | 0.01477105 | 0.01477105 | BavariaSnow_1 | By foot | No | Bavaria | - | 2018-03-19 | cloudy | -1/-3 | 2.5 | 47.6505435 | 11.433505 | - | 4 cm | Glass, screw cap | Tap water | Stainless steel | Without tin foil | 2 | 859 | Citzen | 500 | 5.254 | 0.42
Bavaria 2 | 16 | 0.0383 | 8873.007 | 5903.46 | 154137.3 | 154137336.8 | 5 | 296 | 0.0001 | 7869.305 | 5.105386 | 231671.2 | 66.5328 | 61 | 83 | 1.5 | 1592.689 | 1537.356 | 428.68 | 51.624 | 69.573 | 1.453 | 0 | 0 | 826.164 | 0 | 16.453 | 44.906 | 2.359 | 129.812 | 85.361 | 2567.921 | 104 | 0 | 0 | 0 | 15.265 | 0 | 0 | 0 | 15.889 | 0 | 0 | 0 | 0 | 1191.029 | 0 | 197 | 0 | 3125.518 | 3321.035 | 1655.457 | 674.224 | 174.838 | 47.906 | 18 | 7 | 4 | 0 | 1 | 0 | 0 | 0 | 0 | 0 | 0 | 0 | 0 | 0 | 0 | 0 | 0 | 4351.389 | 2393.323 | 1236.969 | 411.394 | 155.154 | 92.171 | 52.812 | 39.624 | 30.453 | 23.453 | 14 | 19 | 4.453 | 7.453 | 5.453 | 4 | 7.453 | 3 | 0 | 6 | 2 | 13.453 | 11192.69 | 1347.885 | 1816.527 | 37.93734 | 0 | 0 | 21570.86 | 0 | 429.5822 | 1172.48 | 61.59269 | 3389.347 | 2228.747 | 67047.55 | 2715.405 | 0 | 0 | 0 | 398.564 | 0 | 0 | 0 | 414.8564 | 0 | 0 | 0 | 0 | 31097.36 | 0 | 5143.603 | 0 | 81606.21 | 86711.1 | 43223.42 | 17603.76 | 4564.961 | 1250.809 | 469.9739 | 182.7676 | 104.4386 | 0 | 26.10966 | 0 | 0 | 0 | 0 | 0 | 0 | 0 | 0 | 0 | 0 | 0 | 0 | 113613.3 | 62488.85 | 32296.84 | 10741.36 | 4051.018 | 2406.554 | 1378.903 | 1034.569 | 795.1175 | 612.3499 | 365.5352 | 496.0836 | 116.2663 | 194.5953 | 142.376 | 104.4386 | 194.5953 | 78.32898 | 0 | 156.658 | 52.21932 | 351.2533 | 56.25574 | 28.04215 | 11.42083 | 2.961619 | 0.8114902 | 0.3049059 | 0.1185745 | 0.06775687 | 0 | 0.01693922 | 0 | 0 | 0 | 0 | 0 | 0 | 0 | 0 | 0 | 0 | 0 | 0 | 49.04075 | 26.97308 | 13.94081 | 4.636467 | 1.748607 | 1.03878 | 0.5951984 | 0.4465679 | 0.3432095 | 0.2643185 | 0.1577819 | 0.2141326 | 0.05018592 | 0.08399633 | 0.06145605 | 0.04508055 | 0.08399633 | 0.03381041 | 0 | 0.06762082 | 0.02254027 | 0.1516171 | BavariaSnow_2 | By foot | Yes | Bavaria | - | 2018-03-19 | cloudy | -1/-4 | 2.6 | 47.583729 | 11.392135 | - | 4 cm | Glass, screw cap | Tap water | Stainless steel | Without tin foil | 2 | 4106 | Citzen | 500 | 308.274 | 3.074
Bavaria 3 | 17 | 0.0175 | 5498 | 107 | 6114.286 | 6114285.7 | 5 | 6 | 0.0001 | 629.5417 | 10.29624 | 314171.4 | 1.946162 | 46 | 83 | 1.5 | 2628.571 | 2573.238 | 0 | 0 | 0 | 0 | 0 | 0 | 26 | 0 | 1 | 1 | 1 | 77 | 2172 | 3187 | 7 | 0 | 0 | 0 | 20 | 0 | 0 | 0 | 1 | 0 | 0 | 0 | 0 | 0 | 0 | 5 | 0 | 0 | 98 | 9 | 0 | 0 | 0 | 0 | 0 | 0 | 0 | 0 | 0 | 0 | 0 | 0 | 0 | 0 | 0 | 0 | 0 | 0 | 0 | 0 | 2784 | 1726 | 681 | 170 | 56 | 30 | 18 | 12 | 5 | 4 | 4 | 2 | 1 | 1 | 1 | 1 | 1 | 1 | 0 | 0 | 0 | 0 | 0 | 0 | 0 | 0 | 0 | 0 | 1485.714 | 0 | 57.14286 | 57.14286 | 57.14286 | 4400 | 124114.3 | 182114.3 | 400 | 0 | 0 | 0 | 1142.857 | 0 | 0 | 0 | 57.14286 | 0 | 0 | 0 | 0 | 0 | 0 | 285.7143 | 0 | 0 | 5600 | 514.2857 | 0 | 0 | 0 | 0 | 0 | 0 | 0 | 0 | 0 | 0 | 0 | 0 | 0 | 0 | 0 | 0 | 0 | 0 | 0 | 0 | 159085.7 | 98628.57 | 38914.29 | 9714.286 | 3200 | 1714.286 | 1028.571 | 685.7143 | 285.7143 | 228.5714 | 228.5714 | 114.2857 | 57.14286 | 57.14286 | 57.14286 | 57.14286 | 57.14286 | 57.14286 | 0 | 0 | 0 | 0 | 91.58879 | 8.411215 | 0 | 0 | 0 | 0 | 0 | 0 | 0 | 0 | 0 | 0 | 0 | 0 | 0 | 0 | 0 | 0 | 0 | 0 | 0 | 0 | 50.6366 | 31.39323 | 12.38632 | 3.092033 | 1.018552 | 0.545653 | 0.3273918 | 0.2182612 | 0.09094216 | 0.07275373 | 0.07275373 | 0.03637686 | 0.01818843 | 0.01818843 | 0.01818843 | 0.01818843 | 0.01818843 | 0.01818843 | 0 | 0 | 0 | 0 | BavariaSnow_3 | By foot | No | Bavaria | - | 2018-03-19 | cloudy | -1/-5 | 2.7 | 47.436684 | 11.258654 | - | 4 cm | Glass, screw cap | Tap water | Stainless steel | Without tin foil | 2 | 7410 | Citzen | 500 | 12.228 | 5.146
Svalbard 1 | 18 | 0.1057 | 763 | 39 | 368.9688 | 368968.8 | 5 | 2 | 0.0001 | 66.22609 | 17.94897 | 7218.543 | 5.111402 | 67 | 83 | 1.5 | 633.8694 | 578.5361 | 1 | 0 | 0 | 2 | 0 | 0 | 1 | 0 | 2 | 23 | 1 | 5 | 30 | 575 | 104 | 0 | 0 | 0 | 13 | 0 | 1 | 0 | 0 | 0 | 0 | 0 | 0 | 0 | 0 | 1 | 1 | 3 | 25 | 11 | 2 | 0 | 1 | 0 | 0 | 0 | 0 | 0 | 0 | 0 | 0 | 0 | 0 | 0 | 0 | 0 | 0 | 0 | 0 | 0 | 411 | 210 | 106 | 26 | 5 | 4 | 0 | 1 | 0 | 0 | 0 | 0 | 0 | 0 | 0 | 0 | 0 | 0 | 0 | 0 | 0 | 0 | 9.460738 | 0 | 0 | 18.92148 | 0 | 0 | 9.460738 | 0 | 18.92148 | 217.597 | 9.460738 | 47.30369 | 283.8221 | 5439.924 | 983.9167 | 0 | 0 | 0 | 122.9896 | 0 | 9.460738 | 0 | 0 | 0 | 0 | 0 | 0 | 0 | 0 | 9.460738 | 9.460738 | 28.38221 | 236.5184 | 104.0681 | 18.92148 | 0 | 9.460738 | 0 | 0 | 0 | 0 | 0 | 0 | 0 | 0 | 0 | 0 | 0 | 0 | 0 | 0 | 0 | 0 | 0 | 3888.363 | 1986.755 | 1002.838 | 245.9792 | 47.30369 | 37.84295 | 0 | 9.460738 | 0 | 0 | 0 | 0 | 0 | 0 | 0 | 0 | 0 | 0 | 0 | 0 | 0 | 0 | 64.10256 | 28.20513 | 5.128205 | 0 | 2.564103 | 0 | 0 | 0 | 0 | 0 | 0 | 0 | 0 | 0 | 0 | 0 | 0 | 0 | 0 | 0 | 0 | 0 | 53.86632 | 27.52294 | 13.89253 | 3.407602 | 0.655308 | 0.5242464 | 0 | 0.1310616 | 0 | 0 | 0 | 0 | 0 | 0 | 0 | 0 | 0 | 0 | 0 | 0 | 0 | 0 | Fredheim | Ski doo | No | Svalbard | - | 2018-03-10 | clear | -16.2 | 1-3 | 78.21184 | 16.55109 | 50 x 50 | - | Stainless steel, silicon sealing | Sample snow | Porcelain | Tin foil | 3 | 2214 + 15000 (tourists in March) | Aemalire | 450 | 0.82 | 1.286667
Svalbard 2 | 19 | 0.0103 | 194 | 7 | 679.6117 | 679611.7 | 5 | 1 | 0.0001 | 582.5616 | 85.71978 | 18834.95 | 3.608247 | 16 | 83 | 1.5 | 1553.398 | 1498.065 | 0 | 0 | 0 | 0 | 0 | 0 | 0 | 0 | 1 | 5 | 0 | 1 | 14 | 93 | 78 | 0 | 0 | 0 | 2 | 0 | 0 | 0 | 0 | 0 | 0 | 0 | 0 | 0 | 0 | 0 | 0 | 0 | 5 | 2 | 0 | 0 | 0 | 0 | 0 | 0 | 0 | 0 | 0 | 0 | 0 | 0 | 0 | 0 | 0 | 0 | 0 | 0 | 0 | 0 | 105 | 67 | 14 | 4 | 1 | 1 | 0 | 0 | 0 | 1 | 0 | 0 | 0 | 0 | 0 | 0 | 0 | 0 | 0 | 0 | 0 | 1 | 0 | 0 | 0 | 0 | 0 | 0 | 0 | 0 | 97.08738 | 485.4369 | 0 | 97.08738 | 1359.223 | 9029.126 | 7572.816 | 0 | 0 | 0 | 194.1748 | 0 | 0 | 0 | 0 | 0 | 0 | 0 | 0 | 0 | 0 | 0 | 0 | 0 | 485.4369 | 194.1748 | 0 | 0 | 0 | 0 | 0 | 0 | 0 | 0 | 0 | 0 | 0 | 0 | 0 | 0 | 0 | 0 | 0 | 0 | 0 | 0 | 10194.17 | 6504.854 | 1359.223 | 388.3495 | 97.08738 | 97.08738 | 0 | 0 | 0 | 97.08738 | 0 | 0 | 0 | 0 | 0 | 0 | 0 | 0 | 0 | 0 | 0 | 97.08738 | 71.42857 | 28.57143 | 0 | 0 | 0 | 0 | 0 | 0 | 0 | 0 | 0 | 0 | 0 | 0 | 0 | 0 | 0 | 0 | 0 | 0 | 0 | 0 | 54.12371 | 34.53608 | 7.216495 | 2.061856 | 0.5154639 | 0.5154639 | 0 | 0 | 0 | 0.5154639 | 0 | 0 | 0 | 0 | 0 | 0 | 0 | 0 | 0 | 0 | 0 | 0.5154639 | Kapp Amsterdam | Ski doo | No | Svalbard | - | 2018-03-14 | clear | -10.2 | 2 | 77.51071 | 16.2567 | 30 x 20 | - | Stainless steel, silicon sealing | Sample snow | Porcelain | Tin foil | 3 | 200 + 15000 (tourists in March) | Aemalire | 450 | 1.511111 | 3.328889
Svalbard 3 | 20 | 0.195 | 1303 | 165 | 846.1538 | 846153.8 | 5 | 9 | 0.0001 | 71.79618 | 8.485003 | 6682.051 | 12.66309 | 46 | 83 | 1.5 | 235.8974 | 180.5641 | 22 | 0 | 3 | 1 | 2 | 0 | 16 | 0 | 5 | 28 | 12 | 15 | 379 | 570 | 139 | 0 | 0 | 0 | 35 | 0 | 0 | 0 | 16 | 0 | 0 | 0 | 0 | 0 | 0 | 1 | 14 | 45 | 104 | 42 | 14 | 4 | 0 | 0 | 0 | 0 | 1 | 0 | 0 | 0 | 0 | 0 | 0 | 0 | 0 | 0 | 0 | 0 | 0 | 0 | 692 | 400 | 147 | 45 | 11 | 4 | 1 | 1 | 2 | 0 | 0 | 0 | 0 | 0 | 0 | 0 | 0 | 0 | 0 | 0 | 0 | 0 | 112.8205 | 0 | 15.38462 | 5.128205 | 10.25641 | 0 | 82.05128 | 0 | 25.64103 | 143.5897 | 61.53846 | 76.92308 | 1943.59 | 2923.077 | 712.8205 | 0 | 0 | 0 | 179.4872 | 0 | 0 | 0 | 82.05128 | 0 | 0 | 0 | 0 | 0 | 0 | 5.128205 | 71.79487 | 230.7692 | 533.3333 | 215.3846 | 71.79487 | 20.51282 | 0 | 0 | 0 | 0 | 5.128205 | 0 | 0 | 0 | 0 | 0 | 0 | 0 | 0 | 0 | 0 | 0 | 0 | 0 | 3548.718 | 2051.282 | 753.8462 | 230.7692 | 56.41026 | 20.51282 | 5.128205 | 5.128205 | 10.25641 | 0 | 0 | 0 | 0 | 0 | 0 | 0 | 0 | 0 | 0 | 0 | 0 | 0 | 63.0303 | 25.45455 | 8.484848 | 2.424242 | 0 | 0 | 0 | 0 | 0.6060606 | 0 | 0 | 0 | 0 | 0 | 0 | 0 | 0 | 0 | 0 | 0 | 0 | 0 | 53.10821 | 30.69839 | 11.28166 | 3.453569 | 0.8442057 | 0.3069839 | 0.07674597 | 0.07674597 | 0.1534919 | 0 | 0 | 0 | 0 | 0 | 0 | 0 | 0 | 0 | 0 | 0 | 0 | 0 | Longyearbyen | Ski doo | No | Svalbard | - | 2018-03-14 | cloudy wet | -8 | 6 | 78.14327 | 15.42151 | 50 x 50 | - | Stainless steel, silicon sealing | Sample snow | Porcelain | Tin foil | 3 | 2214 + 15000 (tourists in March) | Aemalire | 450 | 1.88 | 0.4022222
Svalbard 4 | 21 | 0.2457 | 3953 | 30 | 122.1001 | 122100.1 | 5 | 2 | 0.0001 | 28.49007 | 23.33337 | 16088.73 | 0.7589173 | 39 | 83 | 1.5 | 158.7302 | 103.3968 | 1 | 0 | 0 | 1 | 10 | 0 | 7 | 0 | 0 | 0 | 5 | 3 | 3555 | 303 | 1 | 0 | 0 | 0 | 63 | 0 | 0 | 0 | 0 | 1 | 0 | 0 | 0 | 0 | 0 | 0 | 1 | 2 | 18 | 6 | 3 | 1 | 1 | 0 | 0 | 1 | 0 | 0 | 0 | 0 | 0 | 0 | 0 | 0 | 0 | 0 | 0 | 0 | 0 | 0 | 1353 | 1211 | 879 | 306 | 103 | 61 | 19 | 11 | 7 | 1 | 1 | 0 | 1 | 0 | 0 | 0 | 0 | 0 | 0 | 0 | 0 | 0 | 4.070004 | 0 | 0 | 4.070004 | 40.70004 | 0 | 28.49003 | 0 | 0 | 0 | 20.35002 | 12.21001 | 14468.86 | 1233.211 | 4.070004 | 0 | 0 | 0 | 256.4103 | 0 | 0 | 0 | 0 | 4.070004 | 0 | 0 | 0 | 0 | 0 | 0 | 4.070004 | 8.140008 | 73.26007 | 24.42002 | 12.21001 | 4.070004 | 4.070004 | 0 | 0 | 4.070004 | 0 | 0 | 0 | 0 | 0 | 0 | 0 | 0 | 0 | 0 | 0 | 0 | 0 | 0 | 5506.716 | 4928.775 | 3577.534 | 1245.421 | 419.2104 | 248.2702 | 77.33008 | 44.77004 | 28.49003 | 4.070004 | 4.070004 | 0 | 4.070004 | 0 | 0 | 0 | 0 | 0 | 0 | 0 | 0 | 0 | 60 | 20 | 10 | 3.333333 | 3.333333 | 0 | 0 | 3.333333 | 0 | 0 | 0 | 0 | 0 | 0 | 0 | 0 | 0 | 0 | 0 | 0 | 0 | 0 | 34.22717 | 30.63496 | 22.23628 | 7.740956 | 2.605616 | 1.543132 | 0.4806476 | 0.2782697 | 0.1770807 | 0.02529724 | 0.02529724 | 0 | 0.02529724 | 0 | 0 | 0 | 0 | 0 | 0 | 0 | 0 | 0 | Mohnbukta | Ski doo | No | Svalbard | - | 2018-03-16 | open sky | -8 | 2 | 78.20907 | 18.45165 | 10 x 40 | - | Stainless steel, silicon sealing | Sample snow | Porcelain | Tin foil | 3 | 0 | Aemalire | 450 | 0.2711111 | 0.2288889
Svalbard 5 | 22 | 0.0162 | 120 | 18 | 1111.111 | 1111111.1 | 5 | 1 | 0.0001 | 370.4339 | 33.33905 | 7407.407 | 15 | 3 | 83 | 1.5 | 185.1852 | 129.8519 | 1 | 0 | 0 | 0 | 1 | 0 | 0 | 0 | 0 | 12 | 3 | 0 | 27 | 40 | 32 | 0 | 0 | 0 | 1 | 0 | 0 | 0 | 0 | 0 | 0 | 0 | 0 | 0 | 0 | 0 | 2 | 1 | 9 | 9 | 0 | 0 | 0 | 0 | 0 | 0 | 0 | 0 | 0 | 0 | 0 | 0 | 0 | 0 | 0 | 0 | 0 | 0 | 0 | 0 | 58 | 41 | 12 | 4 | 4 | 0 | 1 | 0 | 0 | 0 | 0 | 0 | 0 | 0 | 0 | 0 | 0 | 0 | 0 | 0 | 0 | 0 | 61.7284 | 0 | 0 | 0 | 61.7284 | 0 | 0 | 0 | 0 | 740.7407 | 185.1852 | 0 | 1666.667 | 2469.136 | 1975.309 | 0 | 0 | 0 | 61.7284 | 0 | 0 | 0 | 0 | 0 | 0 | 0 | 0 | 0 | 0 | 0 | 123.4568 | 61.7284 | 555.5556 | 555.5556 | 0 | 0 | 0 | 0 | 0 | 0 | 0 | 0 | 0 | 0 | 0 | 0 | 0 | 0 | 0 | 0 | 0 | 0 | 0 | 0 | 3580.247 | 2530.864 | 740.7407 | 246.9136 | 246.9136 | 0 | 61.7284 | 0 | 0 | 0 | 0 | 0 | 0 | 0 | 0 | 0 | 0 | 0 | 0 | 0 | 0 | 0 | 50 | 50 | 0 | 0 | 0 | 0 | 0 | 0 | 0 | 0 | 0 | 0 | 0 | 0 | 0 | 0 | 0 | 0 | 0 | 0 | 0 | 0 | 48.33333 | 34.16667 | 10 | 3.333333 | 3.333333 | 0 | 0.8333333 | 0 | 0 | 0 | 0 | 0 | 0 | 0 | 0 | 0 | 0 | 0 | 0 | 0 | 0 | 0 | Paulabreen | Ski doo | No | Svalbard | - | 2018-03-28 | overcast | -10.8 | 6 | 77.45861 | 17.0988 | 20 x 20 | - | Stainless steel, silicon sealing | Sample snow | Porcelain | Tin foil | 3 | 0 | Aemalire | 450 | 2.468889 | 0.2888889